## Sheet1
Property | Thermoblok | Lintel | Stair Tread | Units
Nominal AAC Dry Density | 470 | 650 | 580 | kg/m3
Length | 600 | 1200, 1900, 2200, 3000, 6000 | 1000, 1200 | mm
Height |  | 200 | 300, 400, 600 | mm
Thickness* | 75 - 300 | 100, 150, 200 | 175 | mm